## Aqueous Coatings
Aqueous Coatings
* Test method: Wet (solution) Sutherland Rub / 2 Lb weight. All aqueous coatings applied with a 5.0 BCM
Degrees F*
Item SKU | Description | Film (White BOPP) | Paper (C1S) | Water | IPA | Alkali 2% | AMM 1% | Bleach 1% | 60* Gloss | 250* | 350* | 450*
OPPR-264 | Primer |  | X | N/A | N/A | N/A | N/A | N/A | 50
OPPR-338 | Primer | X |  | N/A | N/A | N/A | N/A | N/A | 95
OPPR-359 | HP Web Inkjet Primer | X | X | N/A | N/A | N/A | N/A | N/A | 80
OPHG-1 | High Gloss |  | X | 10 | 10 | 10 | 10 | 10 | 80
OPHGF | High Gloss | X |  | 20 | 10 | 25 | 10 | 20 | 90
OPHG-255 | High Gloss /Heat Resistant |  | X | 20 | 20 | 10 | 10 | 10 | 85 | ***** | **** | ***
OPMP | Matte |  | X | 20 | 20 | 10 | 5 | 10 | 20
OPHMP | High Matte |  | X | 10 | 20 | 10 | 5 | 10 | 10
OPMF | Matte | X |  | 30 | 15 | 10 | 5 | 10 | 30
OPHMF | High Matte | X |  | 20 | 15 | 10 | 5 | 10 | 10
OPDI-133 | Direct / Indirect Thermal |  | X | 10 | 10 | 10 | 5 | 10 | 75
OPDI-925 | Matte Direct / Indirect Thermal |  | X | 10 | 10 | 10 | 5 | 10 | 50
OPIM-74 | Laser Imprintable |  | X | 20 | 10 | 20 | 5 | 10 | 80
OPIM-659 | Matte Laser Imprintable |  | X | 40 | 20 | 20 | 20 | 20 | 45
OPHR-735 | Heat / Scuff Resistant |  | X | 15 | 10 | 10 | 10 | 10 | 65 | ***** | ***** | ****
OPHRF | Heat Resistant | X |  | 20 | 20 | 20 | 5 | 10 | 90 | ***** | ***** | ****
OPHG-945 | Chemical Resistant |  | X | 200+ | 20 | 25 | 30 | 40 | 60 | ***** | **** | ****
OPAD-8 | Adhesive Deadener |  | X | N/A | N/A | N/A | N/A | N/A | 60
OPAD-120 | Adhesive Deadener | X |  | N/A | N/A | N/A | N/A | N/A | 70

## UV Coatings
UV Coatings
*UV Coatings for both Paper and Film
Item SKU | Description | Film (White BOPP) | Paper (C1S) | Water | IPA | Alkali 2% | AMM 1% | Bleach 1% | 60* Gloss
UVPR-10 | UV Film Primer | X | X | X | X | X | X | X | X
OPUV-618 | High Gloss Paper |  | X | 40 | 40 | 40 | 90 | 40 | 90
OPUV-726 | High Matte Paper |  | X | 15 | 20 | 15 | 25 | 25 | 10
OPUV-702 | High Gloss Film | X |  | 20 | 20 | 20 | 15 | 20 | 70
OPUV-390 | High Matte Film | X |  | 35 | 20 | 30 | 10 | 20 | 15
OPUV-142 | Thermal Transfer |  | X | 20 | 30 | 20 | 20 | 30 | 40
OPUV-815 | Matte Thermal | [7 empty] | 30
OPUV-963 | High Matte Thermal | [7 empty] | 10
OPUV-858 | Digital Primer | [7 empty] | X
OPUV-907 | Digital High Gloss | [7 empty] | 40
OPUV-937 | Digital Matte | [7 empty] | 35
OPUV-960 | Digital High Matte | [7 empty] | 15
OPUV-822 | Soft Feel | [7 empty] | 30
OPUV-115 | Release Coating | [7 empty] | X
OPUV-919 | Benzo Free Gloss OPV | X | X | 30 | 15 | 30 | 15 | 10 | 87
OPUV-612 | Matte Benzo Free OPV | X | X | 50 | 50 | 50 | 30 | 10 | 13.5
OPUV-760 | Scuff Resistant Film | X |  | 100 | 150 | 100 | 30 | 100 | 65
* Test method: Wet (solution) Sutherland Rub / 2 Lb weight. All UV coatings applied with a 4.2 BCM. Cured at 250 FPM

## LED 395nm Coatings
LED 395nm Curing
*LED Coatings for both Paper and Film
Item SKU | Description | Film (White BOPP) | Paper (C1S) | Water | IPA | Alkali 2% | AMM 1% | Bleach 1% | 60* Gloss
OPUV-769 | LED 395nm High Gloss | X | X | 5 | 5 | 5 | 5 | 5 | 95
OPUV-770 | LED 395nm Matte | X | X | 5 | 5 | 5 | 5 | 5 | 25
UVPR-9 | LED 395nm Film Primer | X | X | N/A | N/A | N/A | N/A | N/A | N/A
* Test method: Wet (solution) Twenty cotton swab rubs equal (1) Point of resistance on either film or coated paper.